## rozměry
Tloušťka stěny | Vnější průměr | Délka | Vnější průměr
mm | mm | m | mm
0.5 | 6 - 15 | 1 - 8 | 6 - 60
1 | 6 - 60 | 1 - 6 | 60 - 80
2 | 8 - 100 | 1 - 4 | 80 - 120
3 | 10 - 100 | 0,5 - 2 | 120+
4 | 15 - 100
5 | 20 - 90
6 | 24 - 60
7 | 30 - 60
8 | 45 - 60
0,8 - 3* | 6 - 76*
* Tento rozměr je dodáván pouze v souladu s normami EN 12451 a EN 12452.