## List1
Mosazné tyče tažené čtyřhranné
Slitiny (číslo slitiny): CuZn39Pb3 (CW614N)/CuZn40Pb2 (CW617N)
dle EN 12164
[7 empty] | Vlastnosti |  |  |  | Balení
Vnitřní průměr | Přepočet m/kg | Tolerance |  | Rovinnost | Délka | Konce | Stav | Rm min | R 0,2 | A min
[mm] |  |  | [mm] |  | [mm] |  |  | [Mpa] | [Mpa] | [%]
3.5 | 0.1 | h11 | +0/-0,08 | 2 mm/m | 3000 +/-50 | Jednostranně fázované | R500 | 500 | (390) | 8 | Bedny dřevěné 500 kg
4 | 0.136
4.5 | 0.18
5 | 0.223
5.5 | 0.27
6 | 0.31
7 | 0.43 |  | +0/-0,09 |  |  | fázované / zaostřené
8 | 0.55
8.5 | 0.61
9 | 0.68
10 | 0.85 |  |  | 1,5 mm/m
11 | 1.02 |  | +0/-0,11 |  |  |  | R430 | 430 | (250) | 10 | Svazky 500 kg
12 | 1.22
13 | 1.42
13.5 | 1.53
14 | 1.65
15 | 1.89
16 | 2.15
17 | 2.43
18 | 2.72
19 | 3.03 |  | +0/-0,13
20 | 3.36
22 | 4.07
24 | 4.84
25 | 5.25
26 | 5.68
27 | 6.12
28 | 6.59
29 | 7.06
30 | 7.56
30.5 | 7.81 |  | +0/-0,16
32 | 8.6
35 | 10.29 | [5 empty] | M | Bez stanovených mechanických vlastností
36 | 10.9
40 | 13.43
41 | 14.12
42 | 14.82
45 | 17.01
46 | 17.77
50 | 21