## rozměry
Průměr x tloušťka stěny | Provozní tlak | Objem vody na metr | Délka trubky na litr | Role 25 m | Role 50 m | 5 m | 5 m
mm | bar | l/m | m/l | R220 |  | R290 | R250
6x1 | 229 | 0.013 | 79.58 | - | ANO | - | -
8x1 | 163 | 0.028 | 35.37 | - | ANO | - | -
10x1 | 127 | 0.05 | 19.89 | ANO | - | ANO | ANO
12x0,8 | 82 | 0.085 | 11.77 | ANO | - | ANO | -
12x1 | 104 | 0.079 | 12.73 | ANO | ANO | ANO | ANO
14x1 | 88 | 0.113 | 8.84 | ANO | ANO | ANO | ANO
15x0,8 | 64 | 0.15 | 6.69 | ANO | - | ANO | -
15x1 | 82 | 0.133 | 7.53 | ANO | ANO | ANO | ANO
15x1,5 | 127 | 0.113 | 8.84 | - | - | ANO | ANO
16x1 | 76 | 0.154 | 6.5 | ANO | ANO | ANO | ANO
18x0,8 | 53 | 0.211 | 4.74 | ANO | - | ANO | -
18x1 | 67 | 0.201 | 4.97 | ANO | - | ANO | ANO
18x1,5 | 104 | 0.177 | 5.66 | - | - | ANO | ANO
22x0,9 | 49 | 0.32 | 3.13 | ANO | - | ANO | -
22x1 | 54 | 0.314 | 3.18 | ANO | - | ANO | ANO
22x1,5 | 84 | 0.284 | 3.53 | - | - | ANO | ANO
28x0,9 | 38 | 0.539 | 1.86 | - | - | ANO | -
28x1 | 42 | 0.531 | 1.88 | - | - | ANO | ANO
28x1,2 | 51 | 0.515 | 1.94 | - | - | ANO | ANO
28x1,5 | 65 | 0.491 | 2.04 | - | - | ANO | ANO
35x1 | 34 | 0.855 | 1.17 | - | - | ANO | -
35x1,2 | 41 | 0.835 | 1.2 | - | - | ANO | -
35x1,5 | 51 | 0.804 | 1.24 | - | - | ANO | -
42x1 | 28 | 1.257 | 0.8 | - | - | ANO | -
42x1,2 | 34 | 1.232 | 0.81 | - | - | ANO | -
42x1,5 | 42 | 1.195 | 0.84 | - | - | ANO | -
54x1,5 | 33 | 2.043 | 0.49 | - | - | ANO | -
54x2 | 44 | 1.963 | 0.51 | - | - | ANO | -

## tvrdosti
Tvrdost materiálu | Tvrdost materiálu | Vnější průměr od | Vnější průměr do | Pevnost v tahu | Prodloužení při přetržení
Dle EN 1057 | Běžný název | mm | mm | MPa | mm
R290 | tvrdá | 10 | 54 | 290 | 3
R250 | polotvrdá | 10 | 28 | 250 | 20
R220 | měkká | 6 | 22 | 220 | 40